## Rp1
Rp1
Time (min) | Rp (g,pol/g,cat/h)
0.52874047 | 821.52747
0.94210047 | 1061.6005
2.9832604 | 1151.5688
4.921253 | 1189.0217
7.672973 | 1143.9196
10.016357 | 1076.3221
14.908246 | 993.6397
20.004389 | 925.95624
25.100359 | 850.7701
35.089863 | 764.17694
45.181927 | 703.83997
54.764656 | 662.27563
64.959625 | 643.2002
74.84848 | 612.8803
84.941925 | 612.56476
94.83121 | 601.0016
107.77937 | 600.5968

## Rp2
Rp3
Time (min) | Rp (g,pol/g,cat/h)
0.430723 | 975.3356
1.1521233 | 1282.9231
2.786684 | 1365.4015
5.032188 | 1391.5907
9.723199 | 1267.6498
14.720505 | 1151.2019
20.126408 | 1053.498
29.91911 | 914.3923
34.918064 | 869.21985
40.12119 | 827.7925
44.712242 | 793.88684
49.711456 | 759.9685
54.81306 | 741.0523
60.322563 | 710.8693
64.71023 | 706.98083
74.50579 | 691.6692
105.01546 | 668.2074

## Rp3
Rp3
Time (min) | Rp (g,pol/g,cat/h)
0.40816328 | 1150.376
0.9183673 | 1447.3684
2.142857 | 1710.5264
4.4897957 | 1721.8046
5.9183674 | 1642.8572
9.591837 | 1541.3534
14.693877 | 1368.421
19.795918 | 1244.361
30 | 1056.391
39.89796 | 928.5714
49.69388 | 849.6241
60.10204 | 808.2707
70 | 770.6767
84.79592 | 736.8421
95 | 740.6015
100.30612 | 725.5639
109.69388 | 718.0451

## Rp4
Rp3
Time (min) | Rp (g,pol/g,cat/h)
0.30638298 | 1498.3905
0.30638298 | 1768.7769
0.40851063 | 2039.1631
0.61276597 | 2290.7725
1.9404255 | 2373.3906
5.0042553 | 2163.09
10.110639 | 1888.9485
19.914894 | 1565.9872
29.514894 | 1321.8884
39.931915 | 1141.6309
49.73617 | 1006.43774
59.948936 | 927.57513
69.75319 | 875
79.7617 | 822.42487
89.87234 | 799.8927
100.085106 | 777.36053
109.991486 | 762.33905

## Rp5
Rp5
Time (min) | Rp (g,pol/g,cat/h)
0.23054613 | 1145.3799
0.2357523 | 1370.7018
0.8529426 | 1584.7384
2.7948403 | 1719.8708
4.7339616 | 1734.8317
10.241559 | 1621.9983
14.829401 | 1449.1078
24.723015 | 1261.0298
29.721102 | 1178.2552
39.922314 | 1054.0089
49.920483 | 974.8333
60.225643 | 933.2018
70.02086 | 902.8523
80.32611 | 864.97614
90.01972 | 853.4067
100.12141 | 838.06903
109.81484 | 818.9889

## Rp6
Rp6
Time (min) | Rp (g,pol/g,cat/h)
2.857143 | 2123.2583
4.897959 | 2142.015
9.897959 | 1928.1886
14.693877 | 1744.373
19.693878 | 1594.3195
25.204082 | 1478.0278
30 | 1365.4877
34.89796 | 1290.4609
39.795918 | 1219.1854
49.89796 | 1114.148
54.69388 | 1080.3859
59.795918 | 1050.3751
69.79592 | 994.10504
79.591835 | 971.597
89.79592 | 952.8403
99.69388 | 934.0836
109.4898 | 915.3269

## Rp7
Rp7
Time (min) | Rp (g,pol/g,cat/h)
10.040816 | 2187.8735
25.061224 | 1685.7386
29.632652 | 1578.1383
35.183674 | 1479.5046
40.081635 | 1401.7933
44.97959 | 1336.0376
49.795918 | 1288.2152
54.857143 | 1243.3817
59.836735 | 1195.5593
64.97959 | 1171.6482
69.95918 | 1135.7814
74.938774 | 1123.8258
80.16327 | 1108.8813
85.061226 | 1093.9368
89.87755 | 1076.0034
100.081635 | 1058.0701
109.95918 | 1043.1255

## Rp8
Rp8
Time (min) | Rp (g,pol/g,cat/h)
6.784741 | 3021.3674
9.72752 | 2823.9316
14.877384 | 2533.7607
19.700272 | 2288.4614
25.013624 | 2094.017
29.918257 | 1929.4872
34.904633 | 1794.8718
39.891006 | 1693.1624
44.95913 | 1597.4359
49.782017 | 1522.6495
54.850136 | 1450.8547
59.673023 | 1405.9829
70.0545 | 1328.2051
79.70027 | 1268.3761
90 | 1241.453
99.645775 | 1211.5385
109.61853 | 1193.5897